## Calibration curves
[omim][Tf2N] |  |  | Water |  |  | [omim][Tf2N] |  |  | water
| R = | 1 |  | R = | 1 |  | a | b |  | a | b
CONS | ORGINAL AREA | CORRECTED AREA | CONS | ORGINAL AREA | CORRECTED AREA |  | 194762.9 | 134122.7 |  | 13536.75 | -36652.3
50 | 9835499.9 | 9835499.9 | 28.1 | 362341 | 362341 |  | 1886.867 | 53975.46 |  | 411.5931 | 6409.242
50 | 9630348.4 | 9630348.4 | 28.1 | 357416.2 | 357416.2 | R2 | 0.9970989 | 186343.1 | R2 | 0.9899329 | 14171.48
50 | 9732124 | 9732124 | 28.1 | 333003.4 | 333003.4
45 | 9183152.6 | 9183152.6 | 14.1 | 139989.9 | 139989.9 | LOD [ug/mL] | 3.157339 |  | LOD [ug/mL] | 3.454735
45 | 8568275.4 | 8568275.4 | 14.1 | 140583.6 | 140583.6
45 | 8818699.4 | 8818699.4 | 14.1 | 143000 | 143000
40 | 7900591.2 | 7900591.2 | 7 | 61210.4 | 61210.4
40 | 7786698 | 7786698 | 7 | 39948.9 | 39948.9
40 | 7943582.7 | 7943582.7 | 7 | 50487.2 | 50487.2
35 | 6902414.8 | 6902414.8 | 3.5 | 15474.2 | 15474.2
35 | 6816248.8 | 6816248.8 | 3.5 | 22917.3 | 22917.3
35 | 6932567 | 6932567 | 3.5 | 12145 | 12145
30 | 6161674.2 | 6161674.2 | 1.8 | 9529.2 | 9529.2
30 | 6122152.2 | 6122152.2
30 | 6271871.8 | 6271871.8
20 | 4478171.225 | 4478171.225
20 | 4228403.7 | 4228403.7
20 | 4227023.2 | 4227023.2
15 | 3381616.48 | 3381616.48
15 | 3131759.2 | 3131759.2
15 | 2830376.1 | 2830376.1
10 | 2234014.5 | 2234014.5
10 | 2058875.95 | 2058875.95
10 | 2136789 | 2136789
5 | 1105731.2 | 1105731.2
5 | 1086175.5 | 1086175.5
5 | 1093645 | 1093645
1 | 218121.4 | 218121.4
1 | 219810.4 | 219810.4
1 | 220354 | 220354
0.5 | 21876.52 | 21876.52
0.5 | 42820.38 | 42820.38
0.5 | 53164.89 | 53164.89

## milk_POMS
PHASE | SAMPLE | TIME | AREA | CONCENTRATION
extractant | L7 | 7 | 1151303.5 | 5.222663
extractant | L7 | 7 | 1079793.8 | 4.8555
extractant | L7 | 7 | 1082376.9 | 4.868763
extractant | L6 | 6 | 1084868.7 | 4.881557
extractant | L6 | 6 | 1004503.1 | 4.468924
extractant | L6 | 6 | 980246.6 | 4.34438
extractant | L5 | 5 | 928353.3 | 4.077937
extractant | L5 | 5 | 964275.2 | 4.262376
extractant | L5 | 5 | 928695.8 | 4.079695
extractant | L4 | 4 | 768992.7 | 3.259708
extractant | L4 | 4 | 739120.6 | 3.106331
extractant | L4 | 4 | 703880.2 | 2.925391
extractant | L3 | 3 | 605342 | 2.419452
extractant | L3 | 3 | 661934 | 2.71002
extractant | L3 | 3 | 619632.6 | 2.492826
extractant | L2 | 2 | 467516.4 | 1.711793
extractant | L2 | 2 | 544361.5 | 2.106351
extractant | L1 | 1 | 258090.5 | 0.6365066
extractant | L1 | 1 | 221654.9 | 0.4494301

## water_PEBA
PHASE | SAMPLE | TIME | AREA | CONCENTRATION
water | A7 | 7 | 51296.9 | 6.497069
water | A7 | 7 | 32480 | 5.107009
water | A6 | 6 | 44554.4 | 5.998981
water | A6 | 6 | 40680.9 | 5.712834
water | A6 | 6 | 36844.8 | 5.42945
water | A5 | 5 | 21741.2 | 4.313702
water | A5 | 5 | 28162.2 | 4.78804
water | A5 | 5 | 22092 | 4.339617
water | A5 | 5 | 14821.6 | 3.80253
water | A4 | 4 | 13605.4 | 3.712686
water | A4 | 4 | 26186.4 | 4.642082
water | A4 | 4 | 15478.2 | 3.851035
water | A4 | 4 | 16581.4 | 3.932532
water | A3 | 3 | 51242.6 | 6.493058
water | A3 | 3 | 39182.8 | 5.602165
water | A3 | 3 | 48582.5 | 6.296549
water | A2 | 2 | 123651.8 | 11.84214
water | A2 | 2 | 122877 | 11.7849
water | A2 | 2 | 123600.4 | 11.83834
water | A0 | 0 | 295334.4 | 24.52485
water | A0 | 0 | 305689.9 | 25.28984
water | A0 | 0 | 304539 | 25.20482
water | A1 | 1 | 244668.2 | 20.78198
water | A1 | 1 | 241515 | 20.54905
water | A1 | 1 | 221720.4 | 19.08676
water | A1 | 1 | 234668.2 | 20.04325
water | A1 | 1 | 241515 | 20.54905
water | A1 | 1 | 221720.4 | 19.08676
extractant | L1 | 1 | 178102.4 | 0.2258117
extractant | L1 | 1 | 216993.4 | 0.4254956
extractant | L2 | 2 | 289170.4 | 0.7960847
extractant | L2 | 2 | 271903.6 | 0.7074292
extractant | L2 | 2 | 273108.2 | 0.7136142
extractant | L3 | 3 | 385991.6 | 1.293208
extractant | L3 | 3 | 391119.5 | 1.319537
extractant | L4 | 4 | 446904.7 | 1.605963
extractant | L4 | 4 | 414301 | 1.438561
extractant | L4 | 4 | 416148 | 1.448045
extractant | L5 | 5 | 553514 | 2.153343
extractant | L5 | 5 | 523595 | 1.999726
extractant | L5 | 5 | 534590.2 | 2.05618
extractant | L6 | 6 | 556234.2 | 2.16731
extractant | L6 | 6 | 580733.2 | 2.293099
extractant | L7 | 7 | 612942.7 | 2.458477
extractant | L7 | 7 | 605092.8 | 2.418172
extractant | L7 | 7 | 650279.6 | 2.650182

## milk_PEBA
PHASE | SAMPLE | TIME | AREA | CONCENTRATION
extractant | L7 | 7 | 577616 | 2.277094
extractant | L7 | 7 | 521663.2 | 1.989807
extractant | L7 | 7 | 546226 | 2.115924
extractant | L6 | 6 | 534274.4 | 2.054559
extractant | L6 | 6 | 483990.8 | 1.79638
extractant | L6 | 6 | 486260.4 | 1.808033
extractant | L5 | 5 | 447020.4 | 1.606558
extractant | L5 | 5 | 459567.4 | 1.670979
extractant | L5 | 5 | 463708.6 | 1.692242
extractant | L4 | 4 | 381864.1 | 1.272016
extractant | L4 | 4 | 399582.4 | 1.36299
extractant | L4 | 4 | 363805.6 | 1.179295
extractant | L3 | 3 | 282907.1 | 0.7639261
extractant | L2 | 2 | 270882.2 | 0.7021849
extractant | L2 | 2 | 258741.3 | 0.6398481
extractant | L2 | 2 | 256079.4 | 0.6261807
extractant | L1 | 1 | 219395.9 | 0.4378311
extractant | L1 | 1 | 224903.7 | 0.4661106
water | A0 | 0 | 239304.2 | 20.38573
water | A0 | 0 | 250335.9 | 21.20067
water | A0 | 0 | 275771 | 23.07964

## water_POMS
PHASE | SAMPLE | TIME | AREA | CONCENTRATION
water | A7 | 7 | 3026.556 | 2.931195
water | A7 | 7 | 7841.451 | 3.286886
water | A7 | 7 | 8618.168 | 3.344264
water | A6 | 6 | 7389.577 | 3.253505
water | A6 | 6 | 11271.48 | 3.540272
water | A6 | 6 | 16801.74 | 3.948809
water | A5 | 5 | 21734.99 | 4.313243
water | A5 | 5 | 23269.68 | 4.426615
water | A5 | 5 | 13487.996 | 3.704013
water | A5 | 5 | 23929.86 | 4.475385
water | A4 | 4 | 23495.28 | 4.443281
water | A4 | 4 | 27341.48 | 4.727411
water | A4 | 4 | 25603.695 | 4.599036
water | A3 | 3 | 57206.62 | 6.933638
water | A3 | 3 | 52624.95 | 6.595176
water | A3 | 3 | 64559.54 | 7.47682
water | A2 | 2 | 75328.7 | 8.27237
water | A2 | 2 | 54432.54128 | 6.728709
water | A2 | 2 | 53054.53 | 6.626911
water | A1 | 1 | 129505.1 | 12.27454
water | A1 | 1 | 136871.644 | 12.81873
water | A1 | 1 | 125025 | 11.94359
water | A0 | 0 | 262379.078 | 22.09034
water | A0 | 0 | 270590 | 22.6969
water | A0 | 0 | 309099.8 | 25.54174
extractant | L1 | 1 | 351634 | 1.116801
extractant | L1 | 1 | 379364 | 1.259179
extractant | L1 | 1 | 423624 | 1.48643
extractant | L2 | 2 | 738782.4 | 3.104595
extractant | L2 | 2 | 755652 | 3.191211
extractant | L2 | 2 | 767212.8 | 3.250569
extractant | L3 | 3 | 907061 | 3.968613
extractant | L3 | 3 | 957046.3 | 4.225259
extractant | L3 | 3 | 907170.4 | 3.969174
extractant | L4 | 4 | 1052124.8 | 4.713435
extractant | L4 | 4 | 1038029.8 | 4.641065
extractant | L4 | 4 | 1083993.4 | 4.877063
extractant | L5 | 5 | 1090826.8 | 4.912149
extractant | L5 | 5 | 1092123.6 | 4.918807
extractant | L5 | 5 | 1107626.4 | 4.998405
extractant | L6 | 6 | 1293489.6 | 5.95271
extractant | L6 | 6 | 1279811.5 | 5.882481
extractant | L6 | 6 | 1316538.8 | 6.071055
extractant | L7 | 7 | 1440369.5 | 6.706858
extractant | L7 | 7 | 1443574 | 6.723311
extractant | L7 | 7 | 1452783.4 | 6.770596

## Partition Constants
MEMBRANE | PHASE | TIME | aux | AREA | CONCENTRATION (ug/mL) | PCB mass (ug) | PCB mass (mol)
POMS | water | 0 | POMS_water_0 | 288414 | 24.01362 | 72.04085 | 2.467237e-07
POMS | water | 0 | POMS_water_0 | 302636 | 25.06424 | 75.19271 | 2.575181e-07
POMS | water | 24 | POMS_water_24 | 223763.2 | 19.23767 | 57.71301 | 1.976541e-07
POMS | water | 24 | POMS_water_24 | 226676.5 | 19.45289 | 58.35866 | 1.998653e-07
POMS | water | 24 | POMS_water_24 | 225398.5 | 19.35847 | 58.07541 | 1.988952e-07
POMS | extractant | 0 | POMS_extractant_0 | 4944909.5 | 24.70074 | 74.10222 | 2.537834e-07
POMS | extractant | 0 | POMS_extractant_0 | 5116781.8 | 25.58321 | 76.74963 | 2.628502e-07
POMS | extractant | 0 | POMS_extractant_0 | 4878313.3 | 24.35881 | 73.07642 | 2.502703e-07
POMS | extractant | 24 | POMS_extractant_24 | 4528543.7 | 22.56293 | 67.68879 | 2.318189e-07
POMS | extractant | 24 | POMS_extractant_24 | 4809399.5 | 24.00497 | 72.01491 | 2.466349e-07
POMS | extractant | 24 | POMS_extractant_24 | 4702856.8 | 23.45793 | 70.3738 | 2.410144e-07
PEBA | water | 0 | PEBA_water_0 | 287879.507 | 23.97413 | 71.92239 | 2.46318e-07
PEBA | water | 0 | PEBA_water_0 | 308108.971 | 25.46854 | 76.40563 | 2.616721e-07
PEBA | water | 24 | PEBA_water_24 | 193775.3 | 17.02237 | 51.06712 | 1.748934e-07
PEBA | water | 24 | PEBA_water_24 | 193777.9 | 17.02256 | 51.06769 | 1.748953e-07
PEBA | water | 24 | PEBA_water_24 | 191900.2 | 16.88386 | 50.65157 | 1.734702e-07
PEBA | extractant | 0 | PEBA_extractant_0 | 5010403.2 | 25.03701 | 75.11104 | 2.572384e-07
PEBA | extractant | 0 | PEBA_extractant_0 | 4874165.2 | 24.33751 | 73.01252 | 2.500514e-07
PEBA | extractant | 0 | PEBA_extractant_0 | 4989785.7 | 24.93115 | 74.79346 | 2.561508e-07
PEBA | extractant | 24 | PEBA_extractant_24 | 4872267.8 | 24.32776 | 72.98329 | 2.499513e-07
PEBA | extractant | 24 | PEBA_extractant_24 | 4862583.0 | 24.27804 | 72.83412 | 2.494404e-07
PEBA | extractant | 24 | PEBA_extractant_24 | 4938325.1 | 24.66693 | 74.0008 | 2.534361e-07

## Partition Constants (2)
Membrane | PHASE | TIME | aux | AREA | CONCENTRATION (ug/mL) | PCB mass (ug) | PCB mass (mol) |  |  | 0 | 24 | Masa absorbida ug | Concentracion en membrana mol/mL | Concentracion en el liquido mol/mL | % Extraction | Partition constant
POMS | water | 0 | POMS_water_0 | 288414 | 24.01362 | 72.04085 | 2.467237e-07 | POMS | water | 24.53893 | 19.34968 | 15.56776 | 5.925833e-06 | 6.626828e-08 | 21.15% | 89.42186
POMS | water | 0 | POMS_water_0 | 302636 | 25.06424 | 75.19271 | 2.575181e-07 | POMS | extractant | 24.88092 | 23.34194 | 4.616921 | 1.757421e-06 | 7.99409e-08 | 6.185% | 21.984
POMS | water | 24 | POMS_water_24 | 223763.2 | 19.23767 | 57.71301 | 1.976541e-07 | PEBA | water | 24.72134 | 16.97627 | 23.23521 | 8.844435e-06 | 5.813989e-08 | 31.33% | 152.1234
POMS | water | 24 | POMS_water_24 | 226676.5 | 19.45289 | 58.35866 | 1.998653e-07 | PEBA | extractant | 24.76856 | 24.42425 | 1.032939 | 3.931862e-07 | 8.364754e-08 | 1.39% | 4.700511
POMS | water | 24 | POMS_water_24 | 225398.5 | 19.35847 | 58.07541 | 1.988952e-07
POMS | extractant | 0 | POMS_extractant_0 | 4944909.5 | 24.70074 | 74.10222 | 2.537834e-07
POMS | extractant | 0 | POMS_extractant_0 | 5116781.8 | 25.58321 | 76.74963 | 2.628502e-07
POMS | extractant | 0 | POMS_extractant_0 | 4878313.3 | 24.35881 | 73.07642 | 2.502703e-07
POMS | extractant | 24 | POMS_extractant_24 | 4528543.7 | 22.56293 | 67.68879 | 2.318189e-07
POMS | extractant | 24 | POMS_extractant_24 | 4809399.5 | 24.00497 | 72.01491 | 2.466349e-07
POMS | extractant | 24 | POMS_extractant_24 | 4702856.8 | 23.45793 | 70.3738 | 2.410144e-07
PEBA | water | 0 | PEBA_water_0 | 287879.507 | 23.97413 | 71.92239 | 2.46318e-07
PEBA | water | 0 | PEBA_water_0 | 308108.971 | 25.46854 | 76.40563 | 2.616721e-07
PEBA | water | 24 | PEBA_water_24 | 193775.3 | 17.02237 | 51.06712 | 1.748934e-07
PEBA | water | 24 | PEBA_water_24 | 193777.9 | 17.02256 | 51.06769 | 1.748953e-07
PEBA | water | 24 | PEBA_water_24 | 191900.2 | 16.88386 | 50.65157 | 1.734702e-07
PEBA | extractant | 0 | PEBA_extractant_0 | 5010403.2 | 25.03701 | 75.11104 | 2.572384e-07
PEBA | extractant | 0 | PEBA_extractant_0 | 4874165.2 | 24.33751 | 73.01252 | 2.500514e-07
PEBA | extractant | 0 | PEBA_extractant_0 | 4989785.7 | 24.93115 | 74.79346 | 2.561508e-07
PEBA | extractant | 24 | PEBA_extractant_24 | 4872267.8 | 24.32776 | 72.98329 | 2.499513e-07
PEBA | extractant | 24 | PEBA_extractant_24 | 4862583.0 | 24.27804 | 72.83412 | 2.494404e-07
PEBA | extractant | 24 | PEBA_extractant_24 | 4938325.1 | 24.66693 | 74.0008 | 2.534361e-07